## MagField_vs_Gap
Magnetic Field vs Poles Gap
Electromagnet | GMW 5430
Poles | 76mm diameter
Mag. Field Sensor | Lebold Didatic 51660 + 51662
Sensor Position | Gap half lenght
Power Supply Current | 42A
Magnetic Field (mT)
Poles Gap (mm) | ~4.5 | 6 | 7 | 8 | 10 | 13 | 20 | 30.18 | 40.22 | 50.35 | 60.2 | 75
Position (mm)
49.5 | 243 | 289 | 306 | 324 | 367 | 397 | 434.5 | 424 | 388.5 | 353 | 321 | 274
47.5 | 280 | 332 | 356 | 375.5 | 421 | 452.5 | 492 | 469 | 418 | 373 | 335 | 284
45.5 | 331 | 396 | 430 | 457 | 510 | 547.5 | 562.5 | 512 | 451.5 | 394 | 348 | 293.5
43.5 | 409.5 | 499.5 | 546.5 | 575 | 628 | 670 | 646 | 562 | 482.5 | 416 | 361 | 303
41.5 | 556.5 | 683 | 740 | 755 | 801 | 815.5 | 743.5 | 616.5 | 515 | 439 | 376 | 312.5
39.5 | 889 | 987.5 | 1025.5 | 1032.5 | 1018 | 980 | 828 | 666 | 546.5 | 460 | 390 | 321.5
37.5 | 1490 | 1493.5 | 1379 | 1351.5 | 1281.5 | 1145 | 918 | 715.5 | 577 | 481 | 405 | 330.5
35.5 | 1801 | 1725 | 1598 | 1554.5 | 1420 | 1274 | 991 | 753 | 604.5 | 500.5 | 418.5 | 338
33.5 | 1880.5 | 1788.5 | 1685 | 1632.5 | 1506 | 1350.5 | 1045.5 | 788 | 628.5 | 518 | 432.5 | 346
31.5 | 1914.5 | 1817 | 1718 | 1662 | 1541 | 1390 | 1086.5 | 816 | 650.5 | 533.5 | 444.5 | 354
29.5 | 1935 | 1831 | 1730.5 | 1674 | 1556.5 | 1408.5 | 1106 | 836.5 | 666.5 | 547.5 | 456 | 360
27.5 | 1951 | 1842.5 | 1740.5 | 1682 | 1564.5 | 1417.5 | 1120.5 | 853.5 | 681.5 | 559.5 | 466 | 366
25.5 | 1962 | 1850.5 | 1746.5 | 1687 | 1570.5 | 1422.5 | 1128.5 | 865.5 | 693.5 | 570 | 475 | 372
23.5 | 1972 | 1856 | 1752.5 | 1691 | 1573.5 | 1426 | 1133.5 | 874 | 702.5 | 578.5 | 483 | 378
21.5 | 1980 | 1862 | 1756.5 | 1694 | 1575.5 | 1428 | 1135.5 | 879.5 | 708.5 | 585.5 | 490 | 383.5
19.5 | 1986 | 1865 | 1760.5 | 1698 | 1578 | 1429 | 1137.5 | 883.5 | 714.5 | 591.5 | 496 | 388
17.5 | 1992 | 1869 | 1762.5 | 1700 | 1580 | 1430.5 | 1138.5 | 886 | 718.5 | 596 | 501 | 392.5
15.5 | 1994 | 1871 | 1765 | 1702 | 1581 | 1430.5 | 1138.5 | 887.5 | 721.5 | 600 | 505 | 396
13.5 | 1995 | 1872 | 1766 | 1702.5 | 1581.5 | 1430.5 | 1138.5 | 888.5 | 724 | 603 | 508.5 | 399.5
11.5 | 1996 | 1873.5 | 1766 | 1704 | 1581.5 | 1429.5 | 1136.5 | 888.5 | 725.5 | 605 | 511 | 402
9.5 | 1992 | 1874 | 1765 | 1703 | 1578.5 | 1425 | 1134.5 | 888.5 | 727 | 607 | 513 | 404
7.5 | 1972 | 1868.5 | 1747.5 | 1692 | 1565 | 1414 | 1129.5 | 887.5 | 727.5 | 608 | 515 | 406
5.5 | 1858 | 1777.5 | 1676 | 1620 | 1524 | 1391 | 1123.5 | 886.5 | 728 | 609 | 516.5 | 407.5
3.5 | 1552.5 | 1495.5 | 1521.5 | 1478 | 1446 | 1358 | 1116 | 885.5 | 728 | 609.5 | 517.5 | 408.5
1.5 | 1269.5 | 1319.5 | 1383 | 1370 | 1381.5 | 1330.5 | 1111 | 885 | 728 | 610 | 518.5 | 409
-0.5 | 1182.5 | 1279.5 | 1360 | 1350 | 1372 | 1325 | 1110.5 | 884.5 | 728 | 610 | 518 | 409
-2.5 | 1369.5 | 1395 | 1452 | 1418 | 1415.5 | 1348.5 | 1113.5 | 885.5 | 728 | 610 | 518 | 409
-4.5 | 1700 | 1662 | 1621 | 1576.5 | 1492 | 1382 | 1121.5 | 886.5 | 728 | 609.5 | 517 | 408
-6.5 | 1939 | 1849 | 1733 | 1676.5 | 1553 | 1409 | 1128.5 | 888 | 728 | 609 | 516 | 406.5
-8.5 | 1987 | 1877 | 1764 | 1703 | 1575 | 1424 | 1134 | 889 | 727 | 607.5 | 514.5 | 405
-10.5 | 1997 | 1874.5 | 1767 | 1704 | 1582 | 1429.5 | 1137 | 889.5 | 726.5 | 606 | 512.5 | 403
-12.5 | 1996 | 1872 | 1766 | 1704 | 1582 | 1431 | 1138.5 | 889.5 | 725 | 604 | 509.5 | 401
-14.5 | 1995 | 1870 | 1765 | 1701 | 1580.5 | 1431 | 1139.5 | 888.5 | 723.5 | 601 | 506.5 | 397
-16.5 | 1994 | 1867.5 | 1763 | 1699 | 1579 | 1431 | 1139.5 | 887.5 | 720.5 | 597.5 | 502.5 | 394
-18.5 | 1990 | 1864.5 | 1760.5 | 1697 | 1578 | 1431 | 1138.5 | 885.5 | 716.5 | 592.5 | 498 | 390
-20.5 | 1985 | 1860.5 | 1758 | 1694 | 1576.5 | 1430 | 1137.5 | 882.5 | 711.5 | 587.5 | 492 | 385
-22.5 | 1978.5 | 1856 | 1753.5 | 1691 | 1574 | 1427.5 | 1134.5 | 877.5 | 705 | 580.5 | 485.5 | 380
-24.5 | 1971 | 1850 | 1748.5 | 1687.5 | 1571 | 1425 | 1131.5 | 870.5 | 695 | 572.5 | 477 | 373.5
-26.5 | 1961 | 1843 | 1743 | 1683 | 1567 | 1420.5 | 1124.5 | 860.5 | 685.5 | 562.5 | 468.5 | 368
-28.5 | 1949 | 1833 | 1735 | 1676 | 1560.5 | 1413.5 | 1113.5 | 845.5 | 671 | 550.5 | 459.5 | 361.5
-30.5 | 1934 | 1819.5 | 1724 | 1666 | 1550 | 1401 | 1094.5 | 827.5 | 655.5 | 537 | 448.5 | 354.5
-32.5 | 1912 | 1802 | 1703 | 1644.5 | 1524.5 | 1374 | 1065 | 798.5 | 636 | 522.5 | 435.5 | 348
-34.5 | 1869 | 1753.5 | 1645.5 | 1584.5 | 1467 | 1316.5 | 1019.5 | 767.5 | 611.5 | 504 | 422.5 | 339
-36.5 | 1743 | 1617.5 | 1509.5 | 1454 | 1337 | 1216.5 | 953 | 727.5 | 587 | 485.5 | 409 | 331
-38.5 | 1241.5 | 1203.5 | 1201.5 | 1156.5 | 1133.5 | 1057.5 | 865 | 682.5 | 556.5 | 463.5 | 391 | 321
-40.5 | 774.5 | 879.5 | 910 | 916 | 944.5 | 911 | 791.5 | 641.5 | 530 | 445 | 380 | 314.5

## MagField_vs_Current
Magnetic Field vs Power Supply Current
Electromagnet | GWM 5430
Poles | 76mm diameter
Mag. Field Sensor | Lebold Didatic 51660 + 51662
Gap = 6 mm |  | Gap = 10 mm |  | Gap = 30.18 mm
Current | Mag. Field | Current | Mag. Field | Current | Mag. Field
(A) | (mT) | (A) | (mT) | (A) | (mT)
-20.9 | -1827 | -20.9 | -1527 | 0.001 | 0.5
-20.5 | -1824 | -20.5 | -1522 | 0.264 | 14.1
-19.99 | -1819.5 | -19.98 | -1520 | 0.3833 | 21
-19.42 | -1814.5 | -19.42 | -1513 | 0.751 | 42.45
-19.03 | -1811 | -18.99 | -1510 | 1.055 | 60
-18.51 | -1806 | -18.49 | -1503.5 | 1.24 | 70.7
-17.95 | -1800 | -18 | -1496 | 1.536 | 88
-17.54 | -1795 | -17.47 | -1488 | 1.716 | 98.4
-17.03 | -1789 | -16.975 | -1480 | 1.953 | 112.3
-16.47 | -1782 | -16.53 | -1472 | 2.24 | 127.9
-16.02 | -1774.5 | -16.04 | -1462 | 2.77 | 158.2
-15.575 | -1767.5 | -15.53 | -1452 | 3.15 | 175.35
-15.12 | -1760 | -15.03 | -1441 | 3.48 | 197.5
-14.54 | -1749.5 | -14.51 | -1429 | 4.13 | 231
-14.04 | -1739 | -14.015 | -1417 | 4.5 | 250.5
-13.54 | -1727.5 | -13.48 | -1403 | 5.07 | 280
-13.1 | -1716.5 | -13.01 | -1390 | 5.525 | 302
-12.575 | -1703 | -12.5 | -1374.5 | 6.08 | 328.5
-12.07 | -1688.5 | -12.05 | -1360 | 6.5 | 348
-11.53 | -1671.5 | -11.52 | -1342 | 6.92 | 370
-11.01 | -1653.5 | -11.08 | -1326 | 7.47 | 400
-10.58 | -1638 | -10.52 | -1304 | 7.99 | 428.5
-10.09 | -1619.5 | -10.06 | -1284 | 8.56 | 461
-9.52 | -1596 | -9.54 | -1261 | 8.94 | 481.5
-9.02 | -1573 | -9.01 | -1234 | 9.46 | 510.5
-8.52 | -1549 | -8.52 | -1208 | 10.01 | 540.5
-8.02 | -1522.5 | -8 | -1178 | 10.53 | 569
-7.47 | -1490.5 | -7.48 | -1143 | 10.98 | 592.5
-7.01 | -1462.5 | -7.01 | -1106 | 11.5 | 618.5
-6.78 | -1446.5 | -6.52 | -1058 | 12.05 | 644.5
-6.52 | -1429 | -6.01 | -992 | 12.57 | 668.9
-6.27 | -1410 | -5.48 | -909 | 12.99 | 685
-6.03 | -1391 | -5.2 | -864 | 13.53 | 707
-5.74 | -1365.5 | -5.01 | -833 | 13.91 | 721
-5.51 | -1343.5 | -4.73 | -786 | 14.52 | 739.5
-5.26 | -1317 | -4.53 | -754.5 | 15.03 | 756
-5 | -1282 | -4.25 | -706.5 | 15.53 | 770.5
-4.75 | -1242 | -4 | -665 | 16.05 | 785.5
-4.51 | -1194 | -3.76 | -625 | 16.45 | 796
-4.24 | -1131.5 | -3.51 | -583 | 17.03 | 810.5
-4.04 | -1081.5 | -3.25 | -540.5 | 17.58 | 824.5
-3.74 | -1004 | -3 | -497 | 18.05 | 836
-3.5 | -940.5 | -2.75 | -455 | 18.54 | 846.5
-3.24 | -867 | -2.51 | -414 | 19.09 | 858
-3.02 | -808 | -2.25 | -371 | 19.515 | 868
-2.74 | -731 | -1.967 | -330 | 19.96 | 876.5
-2.48 | -658 | -1.793 | -306 | 20.5 | 885
-2.2 | -579 | -1.646 | -285 | 21 | 893.5
-1.954 | -512 | -1.533 | -268
-1.713 | -443 | -1.348 | -240.5
-1.5825 | -407 | -1.192 | -216
-1.4475 | -372 | -1.004 | -186.5
-1.34 | -341 | -0.871 | -164.5
-1.218 | -312.5 | -0.767 | -147
-1.0745 | -279 | -0.588 | -117
-0.911 | -239 | -0.4 | -83.75
-0.747 | -197.75 | -0.141 | -37.4
-0.629 | -166.05 | -0.02 | -15.6
-0.54 | -141.8 | 0.107 | 7.1
-0.432 | -111.35 | 0.229 | 29.15
-0.36 | -90.8 | 0.331 | 47.7
-0.258 | -61.1 | 0.504 | 78.8
-0.206 | -45.75 | 0.647 | 104.2
-0.144 | -27.85 | 0.793 | 129.65
-0.08 | -9.3 | 1.007 | 166.05
-0.006 | 7.8 | 1.247 | 205
0.047 | 21.5 | 1.353 | 221.5
0.129 | 42.6 | 1.4975 | 244.5
0.163 | 52.35 | 1.73 | 280
0.205 | 63.45 | 1.995 | 319
0.303 | 90.55 | 2.25 | 356.5
0.411 | 120.55 | 2.5 | 398
0.5 | 144.25 | 2.75 | 441.5
0.6275 | 179.15 | 3 | 484
0.909 | 251.5 | 3.25 | 526.5
1.147 | 311 | 3.5 | 570
1.31 | 350 | 3.75 | 613
1.474 | 395 | 4 | 654
1.774 | 482.5 | 4.25 | 697
1.983 | 546 | 4.5 | 738
2.24 | 611 | 4.75 | 779.5
2.54 | 696.5 | 5.01 | 822.5
2.74 | 753.5 | 5.24 | 862
3.03 | 833.5 | 5.485 | 900.5
3.32 | 913.5 | 5.74 | 940
3.53 | 970.5 | 6 | 979.5
3.74 | 1027.5 | 6.515 | 1050.5
4.01 | 1098.5 | 7 | 1105.5
4.25 | 1160.5 | 7.5 | 1150
4.54 | 1228.5 | 8 | 1187.5
4.73 | 1266 | 8.5 | 1219
5 | 1309.5 | 9 | 1248
5.25 | 1341.5 | 9.51 | 1274
5.54 | 1373.5 | 10 | 1297.5
5.76 | 1395 | 10.5 | 1320
6.01 | 1416.5 | 11 | 1341.5
6.49 | 1454.5 | 11.5 | 1361
7.01 | 1491.2 | 12 | 1380
7.35 | 1513 | 12.5 | 1397
7.63 | 1530 | 13.01 | 1413
8.06 | 1555 | 13.5 | 1428.5
8.45 | 1575.5 | 13.99 | 1442.5
8.82 | 1594 | 14.5 | 1456
9.07 | 1605.5 | 15 | 1469
9.53 | 1627 | 15.51 | 1481
9.95 | 1645 | 16.02 | 1492.5
10.48 | 1666 | 16.48 | 1502.5
11.01 | 1686 | 16.98 | 1512
11.48 | 1702 | 17.49 | 1521.5
12.02 | 1719 | 18.01 | 1530.5
12.5 | 1733 | 18.49 | 1538.5
13.07 | 1749 | 19.055 | 1547.5
13.45 | 1758 | 19.5 | 1554
14.05 | 1772.5 | 19.96 | 1560.5
14.5 | 1781.5 | 20.5 | 1566.7
15.04 | 1792.5 | 21 | 1572.5
15.55 | 1800.5
16.09 | 1808.5
16.56 | 1815.5
17.04 | 1821
17.475 | 1827
18.03 | 1833.5
18.53 | 1839
19.04 | 1844
19.57 | 1848.5
19.94 | 1852.5
20.5 | 1856.5
21 | 1861

## GMW5304_Manual
Modelled Magnetic Field (Manual GMW 5304)
Magnetic Field (T)
Current | Gap | Gap | Gap
(A) | 10 mm | 20 mm | 30 mm
0 | 0.00085 | 0 | 0
10 | 0.82924 | 0.42283 | 0.28294
20 | 1.32351 | 0.8027 | 0.55998
30 | 1.48301 | 1.03933 | 0.77959
40 | 1.55964 | 1.4446 | 0.90512